## Fe2O3
Mixture (%) | K | H | C | N | T (ºC) | BI (%) | LOI fired | rb (g/cm3) | rLrd (g/cm3) | WA24 (%) | S (Mpa)
1-Fe2O3 | 1 | 0 | 0 | 0 | 1349 | -7.988418 | 12.94876 | 1.044347 | 1.934056 | 13.02464 | 12.40665
2-Fe2O3 | 0.975 | 0 | 0.025 | 0 | 1349 | -7.210566 | 15.06724 | 0.9168209 | 1.716417 | 14.5191 | 8.199982
3-Fe2O3 | 0.975 | 0 | 0 | 0.025 | 1350 | -12.11292 | 14.29242 | 1.177589 | 2.149311 | 6.309073 | 14.58623
4-Fe2O3 | 0.95 | 0 | 0.05 | 0 | 1352 | -8.471255 | 16.9311 | 0.8811092 | 2.010132 | 16.92941 | 7.568827
5-Fe2O3 | 0.95 | 0 | 0 | 0.05 | 1272 | -8.947024 | 15.15377 | 0.9838504 | 1.831912 | 14.10847 | 7.154865
6-Fe2O3* | 0.95 | 0 | 0.025 | 0.025 | 1353 | -12.50534 | 15.37281 | 1.112708 | 2.045559 | 6.799258 | 11.43276
7-Fe2O3* | 0.95 | 0 | 0.025 | 0.025 | 1351 | -11.88074 | 15.96371 | 1.075332 | 1.906055 | 9.924511 | 9.094958
8-Fe2O3 | 0.925 | 0 | 0.05 | 0.025 | 1349 | -13.24243 | 22.52493 | 0.9829943 | 1.854266 | 9.440546 | 7.531133
9-Fe2O3 | 0.925 | 0 | 0.025 | 0.05 | 1272 | -7.65664 | 17.62294 | 0.8388824 | 1.821725 | 21.7837 | 3.333385
10-Fe2O3 | 0.9 | 0 | 0.05 | 0.05 | 1248 | -7.783348 | 19.4256 | 0.7513677 | 1.424207 | 24.51068 | 1.72004
11-Fe2O3 | 0.85 | 0.125 | 0.0125 | 0.0125 | 1336 | -15.06337 | 12.74339 | 1.249187 | 2.254593 | 2.283226 | 13.58147
12-Fe2O3 | 0.825 | 0.125 | 0.0375 | 0.0125 | 1302 | -6.698524 | 15.06664 | 0.7530574 | 1.697039 | 8.547246 | 7.030089
13-Fe2O3 | 0.825 | 0.125 | 0.0125 | 0.0375 | 1316 | -14.15015 | 12.86717 | 1.210189 | 2.223952 | 4.785857 | 10.85785
14-Fe2O3 | 0.8 | 0.125 | 0.0375 | 0.0375 | 1204 | -6.320801 | 15.29841 | 0.7916958 | 1.473329 | 14.40524 | 9.636317
15-Fe2O3 | 0.75 | 0.25 | 0 | 0 | 1372 | -17.10426 | 9.754023 | 1.544782 | 2.772291 | 0.810325 | 23.51455
16-Fe2O3 | 0.725 | 0.25 | 0.025 | 0 | 1372 | 8.734315 | 11.84691 | 0.6285251 | 1.379091 | 10.93106 | 4.420789
17-Fe2O3 | 0.725 | 0.25 | 0 | 0.025 | 1287 | -16.25954 | 10.26477 | 1.493053 | 2.730527 | 2.029625 | 23.83205
18-Fe2O3 | 0.7 | 0.25 | 0 | 0.05 | 1207 | -12.24353 | 10.87325 | 1.229436 | 2.313986 | 8.212091 | 13.07594
19-Fe2O3 | 0.7 | 0.25 | 0.05 | 0 | 1267 | 50.35355 | 14.39021 | 0.2775036 | 0.5374711 | 17.71053 | 0.833455
20-Fe2O3 | 0.675 | 0.25 | 0.05 | 0.025 | 1227 | 45.85386 | 15.74401 | 0.2420553 | 0.4952706 | 23.82972 | 0.9403031
21-Fe2O3 | 0.675 | 0.25 | 0.025 | 0.05 | 1221 | -0.8046546 | 13.12161 | 0.6996452 | 1.400549 | 14.14301 | 2.851584
22-Fe2O3 | 0.65 | 0.25 | 0.05 | 0.05 | 1187 | 29.94728 | 16.08094 | 0.2763021 | 0.5468128 | 22.34642 | 1.030035
23-Fe2O3 | 0.6 | 0.375 | 0.0125 | 0.0125 | 1327 | -18.05392 | 9.814998 | 1.463451 | 2.756992 | 0.7726853 | 11.73998
24-Fe2O3 | 0.575 | 0.375 | 0.0125 | 0.0375 | 1227 | -17.35893 | 10.52123 | 1.424128 | 2.614041 | 4.594286 | 12.29365
25-Fe2O3 | 0.575 | 0.375 | 0.0375 | 0.0125 | 1282 | 47.16326 | 12.12801 | 0.3338789 | 0.6580239 | 13.2255 | 0.8877654
26-Fe2O3 | 0.55 | 0.375 | 0.0375 | 0.0375 | 1253 | 30.59162 | 12.94161 | 0.3958428 | 0.7782023 | 12.06389 | 0.8531319
27-Fe2O3 | 0.5 | 0.5 | 0 | 0 | 1372 | -17.41638 | 6.617299 | 1.666525 | 3.069485 | 0.4665285 | 13.87248
28-Fe2O3 | 0.475 | 0.5 | 0.025 | 0 | 1372 | -1.520387 | 6.828715 | 1.025273 | 2.304711 | 5.87282 | 6.910136
29-Fe2O3 | 0.475 | 0.5 | 0 | 0.025 | 1297 | -19.00369 | 7.178461 | 1.819465 | 3.287342 | 0.115219 | 28.16597
30-Fe2O3* | 0.45 | 0.5 | 0.025 | 0.025 | 1267 | -6.022977 | 10.07686 | 1.043978 | 2.042503 | 4.714086 | 6.117625
31-Fe2O3* | 0.45 | 0.5 | 0.025 | 0.025 | 1262 | -7.532641 | 9.921463 | 1.087951 | 2.117588 | 4.444944 | 6.091273
32-Fe2O3 | 0.45 | 0.5 | 0.05 | 0 | 1337 | 39.74137 | 14.25161 | 0.3302092 | 0.6510106 | 14.32267 | 0.4515209
33-Fe2O3 | 0.45 | 0.5 | 0 | 0.05 | 1202 | -17.14406 | 7.882498 | 1.662825 | 4.017617 | 1.347851 | 18.21868
34-Fe2O3 | 0.425 | 0.5 | 0.025 | 0.05 | 1197 | -13.15139 | 10.45196 | 1.196936 | 2.20562 | 5.92038 | 7.86997
35-Fe2O3 | 0.425 | 0.5 | 0.05 | 0.025 | 1232 | 42.22942 | 13.00218 | 0.4460606 | 0.9352358 | 4.596903 | 1.286159
36-Fe2O3 | 0.4 | 0.5 | 0.05 | 0.05 | 1182 | 12.72108 | 14.09829 | 0.6100229 | 1.313505 | 4.52643 | 2.520897

## Fe
Mixture (%) | K | I | C | N | T (ºC) | BI (%) | LOI fired | rb (g/cm3) | rLrd (g/cm3) | WA24 (%) | S (Mpa)
1-Fe | 100 | 0 | 0 | 0 | 1349 | -7.988418 | 12.94876 | 1.044347 | 1.934056 | 13.02464 | 12.40665
2-Fe | 97.5 | 0 | 2.5 | 0 | 1349 | -7.210566 | 15.06724 | 0.9168209 | 1.716417 | 14.5191 | 8.199982
3-Fe | 97.5 | 0 | 0 | 2.5 | 1350 | -12.11292 | 14.29242 | 1.177589 | 2.149311 | 6.309073 | 14.58623
4-Fe | 95 | 0 | 5 | 0 | 1352 | -8.471255 | 16.9311 | 0.8811092 | 2.010132 | 16.92941 | 7.568827
5-Fe | 95 | 0 | 0 | 5 | 1272 | -8.947024 | 15.15377 | 0.9838504 | 1.831912 | 14.10847 | 7.154865
6-Fe* | 95 | 0 | 2.5 | 2.5 | 1353 | -12.50534 | 15.37281 | 1.112708 | 2.045559 | 6.799258 | 11.43276
7-Fe* | 95 | 0 | 2.5 | 2.5 | 1351 | -11.88074 | 15.96371 | 1.075332 | 1.906055 | 9.924511 | 9.094958
8-Fe | 92.5 | 0 | 5 | 2.5 | 1349 | -13.24243 | 22.52493 | 0.9829943 | 1.854266 | 9.440546 | 7.531133
9-Fe | 92.5 | 0 | 2.5 | 5 | 1272 | -7.65664 | 17.62294 | 0.8388824 | 1.821725 | 21.7837 | 3.333385
10-Fe | 90 | 0 | 5 | 5 | 1248 | -7.783348 | 19.4256 | 0.7513677 | 1.424207 | 24.51068 | 1.72004
11-Fe | 85 | 12.5 | 1.25 | 1.25 | 1364 | -9.732053 | 11.22477 | 1.145763 | 2.242926 | 2.508255 | 17.50145
12-Fe | 82.5 | 12.5 | 3.75 | 1.25 | 1345 | -7.457488 | 13.16804 | 0.9143621 | 1.500829 | 7.055156 | 11.51336
13-Fe | 82.5 | 12.5 | 1.25 | 3.75 | 1333 | -8.674641 | 11.00534 | 1.09121 | 2.084196 | 2.976766 | 10.45738
14-Fe | 80 | 12.5 | 3.75 | 3.75 | 1306 | -3.760616 | 12.35332 | 0.8311011 | 1.612452 | 8.03827 | 7.88141
15-Fe | 75 | 25 | 0 | 0 | 1297 | -7.943289 | 5.899414 | 1.353172 | 2.546521 | 0.6411438 | 11.15105
16-Fe | 72.5 | 25 | 2.5 | 0 | 1188 | 6.592996 | 8.297008 | 0.7305169 | 1.573106 | 14.12293 | 3.849292
17-Fe | 72.5 | 25 | 0 | 2.5 | 1279 | -9.534922 | 7.627778 | 1.431093 | 3.261759 | 2.28052 | 16.41602
18-Fe | 70 | 25 | 0 | 5 | 1293 | -10.99083 | 9.742764 | 1.398372 | 2.689111 | 2.096852 | 17.65088
19-Fe | 70 | 25 | 5 | 0 | 1201 | 5.529126 | 10.31785 | 0.6414902 | 1.321166 | 20.95696 | 3.371766
20-Fe | 67.5 | 25 | 5 | 2.5 | 1201 | 3.437617 | 12.42201 | 0.7281517 | 1.604717 | 12.66573 | 5.382117
21-Fe | 67.5 | 25 | 2.5 | 5 | 1188 | -0.0233456 | 9.074537 | 0.8132801 | 1.626418 | 9.153873 | 4.97865
22-Fe | 65 | 25 | 5 | 5 | 1173 | 0.9111885 | 12.44632 | 0.7101065 | 1.356825 | 11.8204 | 5.068191
23-Fe | 60 | 37.5 | 1.25 | 1.25 | 1156 | 2.131244 | 6.294766 | 1.016938 | 1.97085 | 11.3214 | 4.887838
24-Fe | 57.5 | 37.5 | 1.25 | 3.75 | 1209 | 0.9927646 | 6.988781 | 1.038349 | 2.316704 | 7.691824 | 5.974679
25-Fe | 57.5 | 37.5 | 3.75 | 1.25 | 1130 | 7.793927 | 7.802969 | 0.7688223 | 1.548059 | 12.64541 | 3.258897
26-Fe | 55 | 37.5 | 3.75 | 3.75 | 1145 | 4.075821 | 8.817368 | 0.7954453 | 1.561214 | 11.36696 | 4.48437
27-Fe | 50 | 50 | 0 | 0 | 1138 | -0.9704641 | 2.575301 | 1.406643 | 2.666218 | 6.303684 | 5.232705
28-Fe | 47.5 | 50 | 2.5 | 0 | 1144 | 7.035726 | 4.734949 | 0.8637344 | 1.839665 | 15.72268 | 4.236248
29-Fe | 47.5 | 50 | 0 | 2.5 | 1145 | -3.767948 | 3.300374 | 1.593755 | 3.13863 | 3.802732 | 9.070593
30-Fe* | 45 | 50 | 2.5 | 2.5 | 1127 | 4.550036 | 4.453315 | 0.9573428 | 1.886662 | 10.39168 | 6.045114
31-Fe* | 45 | 50 | 2.5 | 2.5 | 1133 | 7.29184 | 4.450361 | 0.9047758 | 1.855121 | 10.34794 | 5.589541
32-Fe | 45 | 50 | 5 | 0 | 1127 | 2.90031 | 6.56828 | 0.8730639 | 1.633409 | 15.05443 | 2.355693
33-Fe | 45 | 50 | 0 | 5 | 1178 | 1.299641 | 4.641871 | 1.466136 | 3.000103 | 3.732797 | 9.602592
34-Fe | 42.5 | 50 | 2.5 | 5 | 1141 | 9.374717 | 5.305013 | 0.8243044 | 1.88055 | 9.447961 | 6.205183
35-Fe | 42.5 | 50 | 5 | 2.5 | 1145 | 2.499787 | 7.531136 | 0.9112902 | 1.813587 | 12.79048 | 3.570616
36-Fe | 40 | 50 | 5 | 5 | 1143 | 0.6518138 | 8.378172 | 0.9950605 | 2.315509 | 10.87546 | 4.003258