## Hoja1
Mixture (%) | K | P | C | N | T (ºC) | BI (%) | LOI fired | rb (g/cm3) | rLrd (g/cm3) | WA24 (%) | S (Mpa)
1-FeS2 | 1 | 0 | 0 | 0 | 1345 | -9.134867 | 12.82095 | 1.097967 | 1.943384 | 12.6323 | 9.707353
2-FeS2 | 0.975 | 0 | 0.025 | 0 | 1345 | -8.273553 | 14.86142 | 0.982645 | 1.7462 | 14.253 | 7.262075
3-FeS2 | 0.975 | 0 | 0 | 0.025 | 1345 | -11.32914 | 12.93711 | 1.218859 | 2.141191 | 6.654416 | 18.08085
4-FeS2 | 0.95 | 0 | 0.05 | 0 | 1345 | -7.9186 | 17.22615 | 0.883521 | 1.523276 | 18.45053 | 5.546183
5-FeS2 | 0.95 | 0 | 0 | 0.05 | 1260 | -7.138914 | 14.94131 | 0.9804542 | 1.745819 | 16.10642 | 7.867397
6-FeS2* | 0.95 | 0 | 0.025 | 0.025 | 1330 | -11.27146 | 15.89047 | 1.064819 | 1.87922 | 8.780684 | 12.33135
7-FeS2* | 0.95 | 0 | 0.025 | 0.025 | 1330 | -10.25063 | 16.01827 | 1.079013 | 1.910504 | 8.12701 | 12.4644
8-FeS2 | 0.925 | 0 | 0.05 | 0.025 | 1330 | -12.39371 | 17.64625 | 0.9867938 | 1.74664 | 9.236295 | 9.624566
9-FeS2 | 0.925 | 0 | 0.025 | 0.05 | 1250 | -7.198594 | 16.6066 | 0.877472 | 1.577014 | 18.0141 | 4.983276
10-FeS2 | 0.9 | 0 | 0.05 | 0.05 | 1231 | -7.885685 | 18.37638 | 0.8252596 | 1.467029 | 21.44305 | 3.789835
11-FeS2 | 0.9375 | 0.0375 | 0.0125 | 0.0125 | 1345 | -9.760541 | 15.28361 | 1.082178 | 1.937917 | 7.060633 | 9.42928
12-FeS2 | 0.9125 | 0.0375 | 0.0375 | 0.0125 | 1345 | -10.2308 | 17.25491 | 1.013449 | 1.760498 | 9.91361 | 7.85196
13-FeS2 | 0.9125 | 0.0375 | 0.0125 | 0.0375 | 1295 | -7.979 | 16.02986 | 1.024865 | 1.825756 | 9.436965 | 7.6227
14-FeS2 | 0.8875 | 0.0375 | 0.0375 | 0.0375 | 1265 | -9.35937 | 17.85093 | 0.9478555 | 1.637809 | 13.72534 | 7.127439
15-FeS2 | 0.925 | 0.075 | 0 | 0 | 1345 | -7.54301 | 14.53502 | 1.123489 | 1.996621 | 7.113545 | 8.890574
16-FeS2 | 0.9 | 0.075 | 0 | 0.025 | 1345 | -11.06346 | 14.99533 | 1.283131 | 2.257633 | 2.219021 | 15.34427
17-FeS2 | 0.9 | 0.075 | 0.025 | 0 | 1345 | -6.329758 | 16.84076 | 0.9239607 | 1.669552 | 13.4416 | 6.127297
18-FeS2 | 0.875 | 0.075 | 0.05 | 0 | 1342 | -8.073258 | 18.74629 | 0.8605793 | 1.576505 | 15.28991 | 6.952595
19-FeS2 | 0.875 | 0.075 | 0 | 0.05 | 1222 | -5.947715 | 15.89565 | 1.041223 | 1.834689 | 10.26178 | 8.000901
20-FeS2 | 0.85 | 0.075 | 0.05 | 0.05 | 1342 | -13.58277 | 19.61495 | 1.049206 | 1.810036 | 5.694419 | 11.07377
21-FeS2 | 0.85 | 0.075 | 0.05 | 0.05 | 1213 | -5.16377 | 18.14225 | 0.9461063 | 1.635911 | 15.71751 | 4.228485
22-FeS2 | 0.825 | 0.075 | 0.05 | 0.05 | 1209 | -9.081598 | 20.22983 | 0.8860318 | 1.559709 | 17.17275 | 5.021799
23-FeS2 | 0.8625 | 0.1125 | 0.0125 | 0.0125 | 1341 | -11.64246 | 16.44542 | 1.186295 | 2.14677 | 3.916229 | 10.55561
24-FeS2 | 0.8375 | 0.1125 | 0.0375 | 0.0125 | 1341 | -12.40327 | 19.0612 | 1.0397 | 1.911053 | 5.664756 | 8.982627
25-FeS2 | 0.8375 | 0.1125 | 0.0125 | 0.0375 | 1252 | -10.1818 | 17.25718 | 1.164172 | 2.016985 | 6.121789 | 8.04209
26-FeS2 | 0.8125 | 0.1125 | 0.0375 | 0.0375 | 1231 | -9.492359 | 19.60882 | 0.9864859 | 1.75285 | 9.193835 | 9.178566
27-FeS2 | 0.85 | 0.15 | 0 | 0 | 1341 | -10.41594 | 15.82269 | 1.282113 | 2.28235 | 3.406582 | 14.27095
28-FeS2 | 0.825 | 0.15 | 0.025 | 0 | 1342 | -8.459766 | 18.96709 | 1.015179 | 1.790916 | 7.173581 | 11.44083
29-FeS2 | 0.825 | 0.15 | 0 | 0.025 | 1341 | -10.14767 | 16.04014 | 1.265453 | 2.268957 | 2.076032 | 17.7983
30-FeS2 | 0.8 | 0.15 | 0.05 | 0 | 1342 | -10.51765 | 21.15684 | 0.9262484 | 1.701234 | 7.740092 | 11.35537
31-FeS2* | 0.8 | 0.15 | 0.025 | 0.025 | 1342 | -13.17914 | 18.56039 | 1.182634 | 2.087153 | 3.912292 | 15.5885
32-FeS2* | 0.8 | 0.15 | 0.025 | 0.025 | 1342 | -12.84333 | 18.55977 | 1.171449 | 2.036193 | 4.090188 | 14.57479
33-FeS2 | 0.8 | 0.15 | 0 | 0.05 | 1232 | -6.909881 | 17.29657 | 1.112392 | 2.067882 | 5.520447 | 8.637531
34-FeS2 | 0.775 | 0.15 | 0.025 | 0.05 | 1216 | -8.154931 | 20.21175 | 0.9847337 | 1.773953 | 9.824511 | 6.308937
35-FeS2 | 0.775 | 0.15 | 0.05 | 0.025 | 1341 | -13.26267 | 20.99404 | 1.053163 | 1.846444 | 5.821657 | 9.405673
36-FeS2 | 0.75 | 0.15 | 0.05 | 0.05 | 1202 | -10.10556 | 21.45171 | 0.8793204 | 1.585211 | 14.35048 | 5.192228