## Hoja1
Mixture (%) | K | M | C | N | T (ºC) | BI (%) | LOI fired | rb (g/cm3) | rLrd (g/cm3) | WAL24 (%) | S (Mpa)
1-Fe3O4 | 1 | 0 | 0 | 0 | 1345 | -9.134867 | 12.82095 | 1.097967 | 1.943384 | 12.6323 | 9.707353
2-Fe3O4 | 0.975 | 0 | 0.025 | 0 | 1345 | -8.273553 | 14.86142 | 0.982645 | 1.7462 | 14.253 | 7.262075
3-Fe3O4 | 0.975 | 0 | 0 | 0.025 | 1345 | -11.32914 | 12.93711 | 1.218859 | 2.141191 | 6.654416 | 18.08085
4-Fe3O4 | 0.95 | 0 | 0.05 | 0 | 1345 | -7.9186 | 17.22615 | 0.883521 | 1.523276 | 18.45053 | 5.546183
5-Fe3O4 | 0.95 | 0 | 0 | 0.05 | 1260 | -7.138914 | 14.94131 | 0.9804542 | 1.745819 | 16.10642 | 7.867397
6-Fe3O4* | 0.95 | 0 | 0.025 | 0.025 | 1330 | -11.27146 | 15.89047 | 1.064819 | 1.87922 | 8.780684 | 12.33135
7-Fe3O4* | 0.95 | 0 | 0.025 | 0.025 | 1330 | -10.25063 | 16.01827 | 1.079013 | 1.910504 | 8.12701 | 12.4644
8-Fe3O4 | 0.925 | 0 | 0.05 | 0.025 | 1330 | -12.39371 | 17.64625 | 0.9867938 | 1.74664 | 9.236295 | 9.624566
9-Fe3O4 | 0.925 | 0 | 0.025 | 0.05 | 1250 | -7.198594 | 16.6066 | 0.877472 | 1.577014 | 18.0141 | 4.983276
10-Fe3O4 | 0.9 | 0 | 0.05 | 0.05 | 1231 | -7.885685 | 18.37638 | 0.8252596 | 1.467029 | 21.44305 | 3.789835
11-Fe3O4 | 0.85 | 0.125 | 0.0125 | 0.0125 | 1322 | -9.418234 | 12.83573 | 1.158343 | 2.031237 | 4.068892 | 5.635097
12-Fe3O4 | 0.825 | 0.125 | 0.0375 | 0.0125 | 1273 | -2.998792 | 14.95287 | 0.7788422 | 1.390859 | 9.342902 | 5.371833
13-Fe3O4 | 0.825 | 0.125 | 0.0125 | 0.0375 | 1213 | -6.386725 | 13.35033 | 0.9951448 | 1.748431 | 13.09593 | 6.244833
14-Fe3O4 | 0.8 | 0.125 | 0.0375 | 0.0375 | 1195 | -2.273702 | 15.76758 | 0.7707466 | 1.362408 | 9.574887 | 7.47944
15-Fe3O4 | 0.75 | 0.25 | 0 | 0 | 1336 | -13.97116 | 10.05508 | 1.443829 | 2.46899 | 4.221784 | 13.27924
16-Fe3O4 | 0.725 | 0.25 | 0.025 | 0 | 1337 | 33.25923 | 12.27455 | 0.3972997 | 0.7474292 | 12.6879 | 0.8625941
17-Fe3O4 | 0.725 | 0.25 | 0 | 0.025 | 1338 | -15.4699 | 10.63952 | 1.502553 | 2.593688 | 0.3073547 | 19.38916
18-Fe3O4 | 0.7 | 0.25 | 0 | 0.05 | 1199 | -6.69825 | 11.02113 | 1.151077 | 2.065843 | 10.92777 | 5.59122
19-Fe3O4 | 0.7 | 0.25 | 0.05 | 0 | 1220 | 30.08938 | 16.68971 | 0.3217535 | 0.6092106 | 14.57193 | 0.2881463
20-Fe3O4 | 0.675 | 0.25 | 0.05 | 0.025 | 1161 | 24.11156 | 15.7221 | 0.3295426 | 0.6256511 | 20.93693 | 0.8031877
21-Fe3O4 | 0.675 | 0.25 | 0.025 | 0.05 | 1171 | 21.74074 | 14.49202 | 0.3929691 | 0.7439744 | 16.34736 | 1.933389
22-Fe3O4 | 0.65 | 0.25 | 0.05 | 0.05 | 1142 | 29.36416 | 16.18584 | 0.3029216 | 0.5763565 | 19.18299 | 1.09405
23-Fe3O4 | 0.6 | 0.375 | 0.0125 | 0.0125 | 1317 | 13.82923 | 10.02596 | 0.6181844 | 1.160166 | 9.702291 | 2.238135
24-Fe3O4 | 0.575 | 0.375 | 0.0125 | 0.0375 | 1233 | 1.701924 | 10.81654 | 0.8495313 | 1.59293 | 6.987466 | 4.314338
25-Fe3O4 | 0.575 | 0.375 | 0.0375 | 0.0125 | 1213 | 52.56616 | 14.46087 | 0.1910056 | 0.3593309 | 22.02513 | 0.1116482
26-Fe3O4 | 0.55 | 0.375 | 0.0375 | 0.0375 | 1183 | 36.91122 | 14.07116 | 0.2795 | 0.5148945 | 14.37791 | 0.2872767
27-Fe3O4 | 0.5 | 0.5 | 0 | 0 | 1343 | -11.96423 | 6.864104 | 1.555679 | 2.648143 | 2.686195 | 13.59281
28-Fe3O4 | 0.475 | 0.5 | 0.025 | 0 | 1263 | 29.72517 | 10.53072 | 0.4020283 | 0.7216573 | 9.473127 | 0.4188693
29-Fe3O4 | 0.475 | 0.5 | 0 | 0.025 | 1303 | -10.49556 | 7.303668 | 1.406538 | 2.448538 | 2.399616 | 14.90314
30-Fe3O4* | 0.45 | 0.5 | 0.025 | 0.025 | 1243 | 25.70933 | 11.31916 | 0.4203592 | 0.817197 | 7.162783 | 0.642553
31-Fe3O4* | 0.45 | 0.5 | 0.025 | 0.025 | 1243 | 24.96771 | 11.61276 | 0.4291165 | 0.7912277 | 8.006018 | 0.6231533
32-Fe3O4 | 0.45 | 0.5 | 0.05 | 0 | 1143 | 30.16606 | 13.53206 | 0.3373243 | 0.7177103 | 15.97763 | 0.3463074
33-Fe3O4 | 0.45 | 0.5 | 0 | 0.05 | 1233 | -14.08857 | 9.011186 | 1.612156 | 2.873138 | 1.130656 | 18.07103
34-Fe3O4 | 0.425 | 0.5 | 0.025 | 0.05 | 1223 | 9.51448 | 11.99254 | 0.6743129 | 1.231134 | 5.000378 | 1.477345
35-Fe3O4 | 0.425 | 0.5 | 0.05 | 0.025 | 1133 | 0.8098744 | 14.70087 | 0.7283159 | 1.363794 | 3.343689 | 1.447732
36-Fe3O4 | 0.4 | 0.5 | 0.05 | 0.05 | 1133 | -2.872231 | 14.92716 | 0.8605868 | 1.568452 | 3.539567 | 1.338348